## Sheet3
title | first_author | current_1 | capacity_1 | current_2 | capacity_2 | electrolyte_volume | li_thickness | E_1 | E_2 | E_3 | E_4 | E_5 | E_6 | E_7 | E_8 | E_9 | E_10 | E_11 | E_12 | E_13 | E_14 | E_15
Lithium Difluorophosphate-Based Dual-Salt Low Concentration Electrolytes for Lithium Metal Batteries | Hao Zheng | 0.4 | 0.8 | N/A | N/A | 60 | 450 | 0.1 M LiDFP + 0.4 M LiBOB + EC-DMC (3:7 wt%) | 0.1 M LiDFP + 0.4 M LiFSI + EC-DMC (3:7 wt%) | 0.1 M LiDFP + 0.4 M LiTFSI + EC-DMC (3:7 wt%) | 1 M LiPF6 + EC-DMC (3:7 wt%)
Enhanced performance of lithium metal batteries via cyclic fluorinated ether based electrolytes | Hafiz Ahmad Ishfaq | 0.5 | 0.5 | N/A | N/A | 20 | 110 | 1 M LiFSI + BTFD-DME (1:1 v/v) | 1 M LiFSI + BTFD-DME (3:1 v/v) | 1 M LiFSI + BTFE-DME (1:1 v/v) |  | 2 M LiFSI + BTFD-DME (1:1 v/v) | 1 M LiFSI + TTE-DME (1:1 v/v)
Enhancing Cycling Stability of Lithium Metal Batteries by a Bifunctional Fluorinated Ether | Thanh-Nhan Tran | N/A | N/A | N/A | N/A | 70 | 50 | LiFSI-DME-BTFEE (1:1.15:3 mol) | LiFSI-DME-BTFEE (1:1.2:3 mol) | LiFSI-DME-TTE (1:1.2:3 mol)
An All-Fluorinated Ester Electrolyte for Stable High-Voltage Li Metal Batteries Capable ofUltra-Low-Temperature Operation | John Holoubek | N/A | 1 | N/A | N/A | N/A | N/A | 1 M LiPF6 + EC-DEC (1:1 v/v) | 1 M LiPF6 + MP-FEC (9:1 v/v) | 1 M LiPF6 + MTFP-FEC (9:1 v/v)
Role of inner solvation sheath within salt â€“solvent complexes in tailoring electrode/electrolyte interphases for lithium metal batteries | Xiaodi Ren | N/A | N/A | N/A | N/A | 75 | 450 | LiFSI-DMC-TTE (1:2.2:3 molar) | LiFSI-DME-TTE (1:1:3 molar) | LiFSI-TEP-TTE (1:1.4:3 molar) | LiFSI-TMS-TTE (1:3:3 molar)
Monolithic solidâ€“electrolyte interphases formed in fluorinated orthoformate-based electrolytes minimize Li depletion and pulverization | Xia Cao | 0.5 | 1 | N/A | N/A | 75 | 250 | 1 M LiFSI + DME | 1 M LiFSI + DME-TFEO (1.2:3 molar) | 1 M LiPF6 + EC-EMC (3:7 v/v) + 2wt% VC
IntegratedRing-ChainDesignofaNewFluorinatedEtherSolventforHigh-VoltageLithium-Metal Batteries | Tianhong Zhou | 1 | 1 | 0.5 | 1 | 40 | N/A | 1 M LiFSI + cFTOF | 1 M LiFSI + TOF
Locally Saturated Ether-Based Electrolytes With Oxidative Stability ForLiMetal Batteries Based onLi-Rich Cathodes | John Holoubek | 0.5 | 1 | N/A | N/A | 75 | 250 | 1 M LiTFSI + DME | 1.2 M LiPF6 + EC-EMC (3:7 v/v) | LiFSI-DME-BTFE (1:1.1:5 molar) | LiFSI-DME-BTFE (1:1.6:3.2 molar) | LiFSI-DME-BTFE (1:1.6:7.1 molar)